## MBE sources
# meaning | date of creating entry | time of creating entry | serial number of port | diameter of the chamber port | distance source orifice to substrate center | diameter of source orifice | the length of the source | polar angle of flux vector out of source | azimutal angle of flux vector out of source |  |  |  | use a + to add multiple substances | use a + to add multiple substances |  |  | use a + to add multiple substances | use a + to add multiple substances | reference to calib: T cell into real flux or BEP | name of EPIC loop to identify related log file | name of EPIC loop to identify related log file | Temperature measured value filename (extension is assumed to be .txt) |  | Temperature working output power filename (extension is assumed to be .txt) | Unit of Temperature working output power filename (extension is assumed to be .txt) | Hot Lip Temperature measured value filename (extension is assumed to be .txt) | Unit of Hot Lip Temperature measured value filename (extension is assumed to be .txt) | Hot Lip Temperature working output power filename (extension is assumed to be .txt) | Unit of Hot Lip Temperature working output power filename (extension is assumed to be .txt) | Forward power filename (extension is assumed to be .txt) | Unit of Forward power filename (extension is assumed to be .txt) | Reflected power filename (extension is assumed to be .txt) | Unit of Reflected power filename (extension is assumed to be .txt) | comment
# type | date | time | int | float | float | float | float | float | float | str | str | str | str | str | str | str | str
# physical unit |  |  |  | mm | mm | mm | mm | deg | deg |  | tbd (company, model, ser. no.) |  |  | g
# format | dd/mm/yyyy | hh:mm:ss
# enter/ retrieve/ autocreate | e | e | e | e | e | e |  | e | e |  | e | e | e |  |  |  | e
field | date | time | port_number | port_diameter | port_to_sub_distance | orifice_diameter | source_length | theta | phi | source_type | source_provenance | crucible_material | source_material | mass | purity | supplier | primary_flux_species | secondary_flux_species | flux_calibration | EPIC_loop | EPIC_HL | temp_mv | temp_mv_unit | temp_wop | temp_wop_unit | hl_temp_mv | hl_temp_mv_unit | hl_temp_wop | temp_wop_unit | f_power | f_power_unit | r_power | r_power_unit | comment
| 02/11/2023 | 08:59:00 | 1 | 34 | 245 | 44 | 123 | 40 | 132 | DFC |  | pBN | Ga | 45 |  |  | Ga | Ga2O | Fitting.txt | Ga | GaHL | Ga.PID.MV | C | Ga.PID.wOP | % | GaHL.PID.MV | C | GaHL.PID.wOP | % | x | x | x | x
| 02/11/2023 | 08:59:00 | 2 | 45 | 246 | 44 | 124 | 21 | 64 | DFC |  | Al2O3 | GeO2+Ge | 32+2 |  |  | GeO | O2 | Fitting.txt | GeO | GeHL | GeO.PID.MV | C | GeO.PID.wOP | % | GeOHL.PID.MV | C | GeOHL.PID.wOP | % | x | x | x | x
| 02/11/2023 | 08:59:00 | 3 | 56 | 247 | 33 | 125 | 21 | 116 | SFC |  | Al2O3 | SiO2 | 56 |  |  | SiO | O2 | Fitting.txt | SiO |  | SiO.PID.MV | C | SiO.PID.wOP | % | x | x | x | % | x | x | x | x
| 02/11/2023 | 08:59:00 | 4 | 67 | 248 | 22 | 126 | 330 | 180 | PLASMA |  | SiO2 | see gas mixing! |  |  |  | O | O2 | x | O |  | x | x | x | x | x | x | x | x | O.Forward.MV | W | O.Reflect.MV | W
| 02/11/2023 | 09:56:54 | 5 | 78 | 249 | 11 | 127 | 180 | 0 | SUB | [8 empty] | x | Sub |  | Sub.PID.MV | C | Sub.PID.wOP | % | x | x | x | % | x | x | x | x

## MBE gas mixing
# meaning | date of gas mixing config. Note: this date must be preceding the growth start time! The start time is calculated checking when the MFC of the gases exceed the threshold number included in “MBE config files” sheet | date of gas mixing config. Note: this date must be preceding the growth start time! The start time is calculated checking when the MFC of the gases exceed the threshold number included in “MBE config files” sheet | initials of grower(s) | serial number of port of affected plasma source |  |  | threshold to establish that a MFC is open |  |  | Mass flow measurement | unit for MFC
# type | [5 empty] | sccm | sccm | molecule
# physical unit | dd/mm/yyyy | hh:mm:ss | XY, ZY, ...
# format | date | time | string[ ,string]
# enter/ retrieve/ autocreate | e | e | e | e |  | e |  | e | e
field | date | time | user | port_number | mfc_serial_number | mfc_range | mfc_threshold | mfc_gas | mfc_gas_provenance | mfc_flow | mfc_flow_unit | comment
| 11/06/2023 | 08:30:00 | GH | 4 | 1 | 5.0 | 0.1 | Ar |  | O.MF.MV | sccm | used to grow at low O fluxes by diluting O2 in Ar to keep plasma running
| 11/06/2023 | 08:30:00 | GH | 4 | 2 | 0.5 | 0.05 | O2 |  | N.MF.MV | sccm
| 13/06/2023 | 08:45:00 | AA | 4 | 1 |  |  | O2 |  | O.MF.MV | sccm | enables switching between natural O2 and 18O2 for isotope layers
| 13/06/2023 | 08:45:00 | AA | 4 | 2 |  |  | ^18O2 |  | N.MF.MV | sccm
Note on A5: Bierwagen: yes - need to provide data no - information can be retrieved from other sheet(s) using ID
Note on A6: Bierwagen: Inventory documents substrates that came into pdi and are planned to be used for growth. Here, all substrate properties can be saved.
Note on I1: Bierwagen: pick from substrate_range/growers
Note on K1: Bierwagen: pick from substrate_range/growers

## MBE chamber env
# meaning | Filename for pressure sensor 1: pressure gauge measured value | Unit for pressure sensor 1 | Filename for pressure sensor 2: pressure gauge measured value | Unit for pressure sensor 2 | flux measurement as beam equivalent pressure. This BEP is only used during calibration | Unit for flux measurement as beam equivalent pressure
# type | str |  | str
# physical unit
# format
# enter/ retrieve/ autocreate
field | pressure_1 | pressure_1_unit | pressure_2 | pressure_2_unit | bep | bep_unit
| GC IGd.PG.MV | mbar | GC Atmion.PG.MV | mbar | MIG.PG.MV | mbar

## pyrometry config
# meaning
# type |  |  | float | float
# physical unit
# format
# enter/ retrieve/ autocreate
field | temperature | temperature_unit | calibration factor | radiance power
| Pyro.PID.MV | C | 1 | 1

## LR settings
# meaning | date of Laser Reflectance config. Note: this date must be preceding the growth experiment start! | date of Laser Reflectance config. Note: this date must be preceding the growth experiment start! | initials of grower(s)
# type |  |  | string[ ,string] |  | float | str | float | str | float
# physical unit | dd/mm/yyyy | hh:mm:ss | XY, ZY, ... |  | nm | length
# format | date | time | string[ ,string]
# enter/ retrieve/ autocreate | e | e | e
field | date | time | user | intensity_mv | wavelength | wavelength_unit | angle | angle_unit | refractive_index
| 11/06/2023 | 08:30:00 | GH | LR.MV | 456 | nm | 3 | degree | 0.001
| 11/06/2023 | 08:30:00 | GH | LR.MV | 457 | nm | 4 | degree | 1.001
| 13/06/2023 | 08:45:00 | AA | LR.MV | 458 | nm | 5 | degree | 2.001
| 13/06/2023 | 08:45:00 | AA | LR.MV | 459 | nm | 6 | degree | 3.001
Note on A5: Bierwagen: yes - need to provide data no - information can be retrieved from other sheet(s) using ID
Note on A6: Bierwagen: Inventory documents substrates that came into pdi and are planned to be used for growth. Here, all substrate properties can be saved.

## MBE config files
# meaning
# type
# physical unit
# format
# enter/ retrieve/ autocreate
field | messages | shutters | flux_calibration
| Messages.txt | Shutters.txt | Fitting.txt